## Sheet1
|  |  |  | Ix(mA) | [9 empty] | Voltage (V) | Current (mA) | Current(A)
|  | 1 | 2 | 3 | 4 | Bt/qpt | 1/qpt | [6 empty] | 0.5 | 7.51 | 0.00751 | R_Silicon(Ohm)
| 200 | 1.71 | 3.41 | 5.12 | 6.83 | 1.707 | 0.008535 | [6 empty] | 1 | 14.91 | 0.01491 | 65.266
Bz(mT) | 400 | 4.18 | 8.35 | 12.52 | 16.68 | 4.172 | 0.01043 | [6 empty] | 1.5 | 22.36 | 0.02236
| 600 | 6.54 | 13 | 19.56 | 26.05 | 6.514 | 0.01085667 | [6 empty] | 2 | 30 | 0.03
| 800 | 9.02 | 18.01 | 26.96 | 35.85 | 8.977333 | 0.01122167 | [6 empty] | 2.5 | 37.99 | 0.03799
[14 empty] | 3 | 47.08 | 0.04708
| Ix/qpt | 0.01096167 | 0.02185833 | 0.03278 | 0.04362333 |  | 1/qpt(avg)
| 1/qpt | 0.01096167 | 0.01092917 | 0.01092667 | 0.01090583 |  | 0.01059583
Ix(A)
|  | 0.001 | 0.002 | 0.003 | 0.004 | Bt/qpt | 1/qpt |  |  | L(cm) | w(cm) | t(cm) | q(C)
| 0.2 | 0.00171 | 0.00341 | 0.00512 | 0.00683 | 1.707 | 8.535 |  |  | 1 | 2 | 0.001969 | 1.602e-19
Bz(T) | 0.4 | 0.00418 | 0.00835 | 0.01252 | 0.01668 | 4.172 | 10.43
| 0.6 | 0.00654 | 0.013 | 0.01956 | 0.02605 | 6.514 | 10.85667 |  |  |  | mobility
| 0.8 | 0.00902 | 0.01801 | 0.02696 | 0.03585 | 8.977333 | 11.22167 |  |  |  | 0.08117422
| Ix/qpt | 0.01096167 | 0.02185833 | 0.03278 | 0.04362333 |  | 1/qpt(avg) | 1/p | p(cm^-3) |  | 0.0208632
| 1/qpt | 10.96167 | 10.92917 | 10.92667 | 10.90583 |  | 10.59583 | 3.342284e-21 | 2.992e+20